## sheet1
Time（Weeks） | Retardance at 3V Drive Voltage （λ，@635 nm，LCVR-H10-A for Example）
1 | 0.3879567
2 | 0.3679727
3 | 0.3694442
4 | 0.3804194
5 | 0.3543591 | Liquid Crystal Variable Retarder Retardance at 3V Drive Voltage Over 12 Weeks （@635 nm，LCVR-H10-A for Example） This file indicates a typical data and there may be differences between product batches. If you have any questions, please contact LBTEK Technical Support. To quote this data, please indicate that the data source is from LBTEK.
6 | 0.3846654
7 | 0.3661059
8 | 0.3764755
9 | 0.3678171
10 | 0.3794837
11 | 0.3866917
12 | 0.3749129
LBTEK Mall：www.lbtek.com Tel：0731-84165699 LBTEK Technical Support E-mail：service@lbtek.com