## sheet1
Time（Weeks） | Drive Voltage at λ/2 Retardance （V，@635 nm，LCVR-H10-A for Example）
1 | 2.55
2 | 2.41
3 | 2.39
4 | 2.4
5 | 2.39 | Liquid Crystal Variable Retarder Drive Voltage at λ/2 Retardance Over 12 Weeks （@635 nm，LCVR-H10-A for Example） This file indicates a typical data and there may be differences between product batches. If you have any questions, please contact LBTEK Technical Support. To quote this data, please indicate that the data source is from LBTEK.
6 | 2.52
7 | 2.42
8 | 2.45
9 | 2.42
10 | 2.47
11 | 2.48
12 | 2.44
LBTEK Mall：www.lbtek.com Tel：0731-84165699 LBTEK Technical Support E-mail：service@lbtek.com