## LCVR-H10-A
Voltage | Retardance
(°) | (λ)
| 25 ℃ | 45 ℃ | 60 ℃ | 70 ℃
0.01 | 1.3229 | 1.2474 | 1.1895 | 1.1306
0.02 | 1.3229 | 1.2474 | 1.1895 | 1.1306
0.03 | 1.3229 | 1.2474 | 1.1895 | 1.1306 | LCVR-H10-A Retardance VS Voltage VS Temperature (@635 nm，LCVR-H10-A for example) This file indicates a typical data and there may be differences between product batches. If you have any questions, please contact LBTEK Technical Support. To quote this data, please indicate that the data source is from LBTEK.
0.04 | 1.3229 | 1.2474 | 1.1895 | 1.1306
0.05 | 1.3229 | 1.2474 | 1.1895 | 1.1306
0.06 | 1.3229 | 1.2474 | 1.1895 | 1.1306
0.07 | 1.3229 | 1.2474 | 1.1895 | 1.1306
0.08 | 1.3229 | 1.2474 | 1.1895 | 1.1306
0.09 | 1.3229 | 1.2474 | 1.1895 | 1.1306
0.1 | 1.3229 | 1.2474 | 1.1895 | 1.1306
0.11 | 1.3229 | 1.2474 | 1.1895 | 1.1306
0.12 | 1.3229 | 1.2474 | 1.1895 | 1.1306
0.13 | 1.3229 | 1.2474 | 1.1895 | 1.1306 | LBTEK Mall：www.lbtek.com Tel：400-060-6986 LBTEK Technical Support E-mail：service@lbtek.com
0.14 | 1.3229 | 1.2474 | 1.1895 | 1.1306
0.15 | 1.3229 | 1.2474 | 1.1895 | 1.1306
0.16 | 1.3229 | 1.2474 | 1.1895 | 1.1306
0.17 | 1.3229 | 1.2474 | 1.1895 | 1.1306
0.18 | 1.3229 | 1.2474 | 1.1895 | 1.1306
0.19 | 1.3229 | 1.2474 | 1.1895 | 1.1306
0.2 | 1.3229 | 1.2474 | 1.1895 | 1.1306
0.21 | 1.3229 | 1.2474 | 1.1895 | 1.1306
0.22 | 1.3229 | 1.2474 | 1.1895 | 1.1306
0.23 | 1.3229 | 1.2474 | 1.1895 | 1.1306
0.24 | 1.3229 | 1.2474 | 1.1895 | 1.1306
0.25 | 1.3229 | 1.2474 | 1.1895 | 1.1305
0.26 | 1.3229 | 1.2474 | 1.1896 | 1.1305
0.27 | 1.3229 | 1.2473 | 1.1896 | 1.1305
0.28 | 1.3229 | 1.2473 | 1.1896 | 1.1305
0.29 | 1.3229 | 1.2473 | 1.1896 | 1.1305
0.3 | 1.3229 | 1.2473 | 1.1897 | 1.1305
0.31 | 1.3229 | 1.2473 | 1.1897 | 1.1305
0.32 | 1.3229 | 1.2472 | 1.1897 | 1.1305
0.33 | 1.3229 | 1.2472 | 1.1897 | 1.1306
0.34 | 1.3229 | 1.2472 | 1.1898 | 1.1306
0.35 | 1.3229 | 1.2472 | 1.1898 | 1.1306
0.36 | 1.3229 | 1.2471 | 1.1898 | 1.1306
0.37 | 1.3229 | 1.2471 | 1.1898 | 1.1306
0.38 | 1.3229 | 1.2471 | 1.1897 | 1.1306
0.39 | 1.3229 | 1.2471 | 1.1897 | 1.1307
0.4 | 1.3229 | 1.247 | 1.1897 | 1.1307
0.41 | 1.3228 | 1.247 | 1.1897 | 1.1307
0.42 | 1.3228 | 1.247 | 1.1896 | 1.1307
0.43 | 1.3228 | 1.2469 | 1.1896 | 1.1307
0.44 | 1.3228 | 1.2469 | 1.1895 | 1.1307
0.45 | 1.3228 | 1.2469 | 1.1895 | 1.1307
0.46 | 1.3228 | 1.2469 | 1.1894 | 1.1307
0.47 | 1.3227 | 1.2468 | 1.1894 | 1.1306
0.48 | 1.3227 | 1.2468 | 1.1893 | 1.1306
0.49 | 1.3227 | 1.2468 | 1.1893 | 1.1306
0.5 | 1.3227 | 1.2468 | 1.1892 | 1.1305
0.51 | 1.3226 | 1.2467 | 1.1891 | 1.1304
0.52 | 1.3226 | 1.2467 | 1.1891 | 1.1304
0.53 | 1.3226 | 1.2467 | 1.189 | 1.1303
0.54 | 1.3226 | 1.2466 | 1.189 | 1.1302
0.55 | 1.3225 | 1.2466 | 1.1889 | 1.1302
0.56 | 1.3225 | 1.2466 | 1.1889 | 1.1301
0.57 | 1.3225 | 1.2465 | 1.1889 | 1.13
0.58 | 1.3224 | 1.2465 | 1.1888 | 1.1299
0.59 | 1.3224 | 1.2465 | 1.1888 | 1.1299
0.6 | 1.3224 | 1.2465 | 1.1888 | 1.1298
0.61 | 1.3223 | 1.2464 | 1.1888 | 1.1297
0.62 | 1.3223 | 1.2464 | 1.1887 | 1.1296
0.63 | 1.3222 | 1.2463 | 1.1887 | 1.1296
0.64 | 1.3222 | 1.2463 | 1.1887 | 1.1295
0.65 | 1.3222 | 1.2463 | 1.1887 | 1.1294
0.66 | 1.3221 | 1.2462 | 1.1886 | 1.1294
0.67 | 1.3221 | 1.2462 | 1.1886 | 1.1293
0.68 | 1.322 | 1.2461 | 1.1885 | 1.1293
0.69 | 1.3219 | 1.2461 | 1.1885 | 1.1292
0.7 | 1.3219 | 1.2461 | 1.1884 | 1.1292
0.71 | 1.3218 | 1.246 | 1.1884 | 1.1292
0.72 | 1.3218 | 1.2459 | 1.1883 | 1.1291
0.73 | 1.3217 | 1.2459 | 1.1883 | 1.1291
0.74 | 1.3216 | 1.2458 | 1.1882 | 1.129
0.75 | 1.3215 | 1.2458 | 1.1881 | 1.129
0.76 | 1.3214 | 1.2457 | 1.188 | 1.1289
0.77 | 1.3214 | 1.2456 | 1.1879 | 1.1289
0.78 | 1.3213 | 1.2456 | 1.1878 | 1.1288
0.79 | 1.3212 | 1.2455 | 1.1877 | 1.1288
0.8 | 1.3211 | 1.2454 | 1.1876 | 1.1288
0.81 | 1.321 | 1.2453 | 1.1875 | 1.1287
0.82 | 1.3209 | 1.2452 | 1.1874 | 1.1287
0.83 | 1.3207 | 1.2451 | 1.1873 | 1.1287
0.84 | 1.3206 | 1.2451 | 1.1872 | 1.1286
0.85 | 1.3205 | 1.2449 | 1.1871 | 1.1287
0.86 | 1.3203 | 1.2448 | 1.187 | 1.1287
0.87 | 1.3202 | 1.2447 | 1.1869 | 1.1287
0.88 | 1.32 | 1.2446 | 1.1868 | 1.1287
0.89 | 1.3198 | 1.2445 | 1.1866 | 1.1288
0.9 | 1.3196 | 1.2443 | 1.1865 | 1.1288
0.91 | 1.3194 | 1.2442 | 1.1864 | 1.1289
0.92 | 1.3192 | 1.244 | 1.1862 | 1.129
0.93 | 1.319 | 1.2438 | 1.1861 | 1.129
0.94 | 1.3187 | 1.2436 | 1.1859 | 1.1291
0.95 | 1.3184 | 1.2434 | 1.1857 | 1.1292
0.96 | 1.3181 | 1.2432 | 1.1855 | 1.1293
0.97 | 1.3178 | 1.2429 | 1.1853 | 1.1294
0.98 | 1.3174 | 1.2427 | 1.185 | 1.1295
0.99 | 1.317 | 1.2424 | 1.1848 | 1.1296
1 | 1.3165 | 1.2421 | 1.1845 | 1.1297
1.01 | 1.316 | 1.2417 | 1.1841 | 1.1298
1.02 | 1.3155 | 1.2413 | 1.1838 | 1.1299
1.03 | 1.3149 | 1.2409 | 1.1834 | 1.13
1.04 | 1.3142 | 1.2405 | 1.183 | 1.1302
1.05 | 1.3135 | 1.24 | 1.1826 | 1.1304
1.06 | 1.3126 | 1.2394 | 1.1821 | 1.1305
1.07 | 1.3117 | 1.2388 | 1.1816 | 1.1306
1.08 | 1.3107 | 1.2381 | 1.181 | 1.1306
1.09 | 1.3096 | 1.2374 | 1.1804 | 1.1305
1.1 | 1.3083 | 1.2366 | 1.1797 | 1.1303
1.11 | 1.3069 | 1.2356 | 1.1789 | 1.1299
1.12 | 1.3053 | 1.2346 | 1.1781 | 1.1293
1.13 | 1.3036 | 1.2334 | 1.1772 | 1.1286
1.14 | 1.3017 | 1.2321 | 1.1762 | 1.1276
1.15 | 1.2996 | 1.2306 | 1.1751 | 1.1263
1.16 | 1.2973 | 1.229 | 1.1738 | 1.1248
1.17 | 1.2947 | 1.2272 | 1.1724 | 1.123
1.18 | 1.2919 | 1.2253 | 1.1709 | 1.1208
1.19 | 1.2889 | 1.2231 | 1.1692 | 1.1183
1.2 | 1.2856 | 1.2207 | 1.1673 | 1.1156
1.21 | 1.2821 | 1.2181 | 1.1652 | 1.1125
1.22 | 1.2783 | 1.2152 | 1.1629 | 1.1091
1.23 | 1.2743 | 1.2121 | 1.1604 | 1.1054
1.24 | 1.2699 | 1.2088 | 1.1576 | 1.1015
1.25 | 1.2654 | 1.2052 | 1.1546 | 1.0972
1.26 | 1.2605 | 1.2013 | 1.1513 | 1.0927
1.27 | 1.2554 | 1.1972 | 1.1478 | 1.088
1.28 | 1.2501 | 1.1928 | 1.144 | 1.0831
1.29 | 1.2445 | 1.1882 | 1.1399 | 1.0781
1.3 | 1.2386 | 1.1833 | 1.1356 | 1.0729
1.31 | 1.2326 | 1.1782 | 1.1309 | 1.0676
1.32 | 1.2263 | 1.1728 | 1.126 | 1.0624
1.33 | 1.2199 | 1.1672 | 1.1209 | 1.0571
1.34 | 1.2132 | 1.1614 | 1.1155 | 1.0519
1.35 | 1.2064 | 1.1554 | 1.11 | 1.0468
1.36 | 1.1995 | 1.1492 | 1.1042 | 1.042
1.37 | 1.1924 | 1.1428 | 1.0983 | 1.0373
1.38 | 1.1851 | 1.1362 | 1.0922 | 1.0329
1.39 | 1.1777 | 1.1295 | 1.0861 | 1.0289
1.4 | 1.1702 | 1.1226 | 1.0799 | 1.025
1.41 | 1.1626 | 1.1155 | 1.0738 | 1.0214
1.42 | 1.1549 | 1.1084 | 1.0677 | 1.0179
1.43 | 1.147 | 1.1012 | 1.0617 | 1.0146
1.44 | 1.1391 | 1.094 | 1.0558 | 1.0115
1.45 | 1.1312 | 1.0869 | 1.05 | 1.0086
1.46 | 1.1233 | 1.0799 | 1.0445 | 1.0057
1.47 | 1.1155 | 1.073 | 1.0393 | 1.0029
1.48 | 1.1078 | 1.0663 | 1.0345 | 1
1.49 | 1.1002 | 1.0597 | 1.03 | 0.997
1.5 | 1.0927 | 1.0534 | 1.0258 | 0.9939
1.51 | 1.0855 | 1.0475 | 1.0218 | 0.9906
1.52 | 1.0784 | 1.0418 | 1.0179 | 0.9872
1.53 | 1.0717 | 1.0365 | 1.0141 | 0.9834
1.54 | 1.0652 | 1.0316 | 1.0105 | 0.9794
1.55 | 1.059 | 1.027 | 1.007 | 0.9749
1.56 | 1.0531 | 1.0228 | 1.0035 | 0.97
1.57 | 1.0476 | 1.019 | 1 | 0.9647
1.58 | 1.0425 | 1.0155 | 0.9965 | 0.9588
1.59 | 1.0378 | 1.0124 | 0.9928 | 0.9525
1.6 | 1.0334 | 1.0096 | 0.989 | 0.9458
1.61 | 1.0296 | 1.0071 | 0.985 | 0.9387
1.62 | 1.0262 | 1.0048 | 0.9808 | 0.9312
1.63 | 1.0229 | 1.0025 | 0.9764 | 0.9234
1.64 | 1.0196 | 1 | 0.9716 | 0.9153
1.65 | 1.0164 | 0.9974 | 0.9664 | 0.907
1.66 | 1.0133 | 0.9947 | 0.9609 | 0.8987
1.67 | 1.0102 | 0.9918 | 0.9549 | 0.8902
1.68 | 1.0069 | 0.9886 | 0.9486 | 0.8818
1.69 | 1.0036 | 0.9851 | 0.942 | 0.8735
1.7 | 1 | 0.9813 | 0.9351 | 0.8652
1.71 | 0.9962 | 0.9771 | 0.928 | 0.857
1.72 | 0.9921 | 0.9726 | 0.9208 | 0.849
1.73 | 0.9878 | 0.9676 | 0.9133 | 0.8411
1.74 | 0.9831 | 0.9623 | 0.9058 | 0.8334
1.75 | 0.9781 | 0.9566 | 0.8981 | 0.8258
1.76 | 0.9727 | 0.9505 | 0.8904 | 0.8184
1.77 | 0.9669 | 0.9441 | 0.8827 | 0.8111
1.78 | 0.9608 | 0.9374 | 0.8749 | 0.804
1.79 | 0.9542 | 0.9303 | 0.8672 | 0.797
1.8 | 0.9473 | 0.923 | 0.8594 | 0.7901
1.81 | 0.94 | 0.9154 | 0.8517 | 0.7833
1.82 | 0.9325 | 0.9078 | 0.8441 | 0.7766
1.83 | 0.925 | 0.9002 | 0.8366 | 0.7699
1.84 | 0.9173 | 0.8925 | 0.8291 | 0.7633
1.85 | 0.9095 | 0.8848 | 0.8217 | 0.7567
1.86 | 0.9016 | 0.8772 | 0.8144 | 0.7502
1.87 | 0.8937 | 0.8696 | 0.8071 | 0.7437
1.88 | 0.8858 | 0.8621 | 0.7999 | 0.7371
1.89 | 0.8779 | 0.8546 | 0.7927 | 0.7306
1.9 | 0.87 | 0.8471 | 0.7856 | 0.7241
1.91 | 0.8622 | 0.8397 | 0.7786 | 0.7175
1.92 | 0.8544 | 0.8324 | 0.7716 | 0.7111
1.93 | 0.8467 | 0.8251 | 0.7647 | 0.7046
1.94 | 0.8391 | 0.8179 | 0.7578 | 0.6982
1.95 | 0.8315 | 0.8108 | 0.751 | 0.6918
1.96 | 0.824 | 0.8037 | 0.7443 | 0.6855
1.97 | 0.8166 | 0.7967 | 0.7376 | 0.6792
1.98 | 0.8092 | 0.7897 | 0.731 | 0.673
1.99 | 0.8018 | 0.7828 | 0.7245 | 0.6669
2 | 0.7946 | 0.7759 | 0.718 | 0.6609
2.01 | 0.7873 | 0.7691 | 0.7116 | 0.6549
2.02 | 0.7802 | 0.7623 | 0.7052 | 0.649
2.03 | 0.7731 | 0.7556 | 0.6989 | 0.6432
2.04 | 0.766 | 0.749 | 0.6926 | 0.6374
2.05 | 0.759 | 0.7424 | 0.6864 | 0.6316
2.06 | 0.752 | 0.7358 | 0.6803 | 0.626
2.07 | 0.7452 | 0.7294 | 0.6742 | 0.6204
2.08 | 0.7383 | 0.7229 | 0.6682 | 0.6148
2.09 | 0.7315 | 0.7166 | 0.6622 | 0.6093
2.1 | 0.7248 | 0.7103 | 0.6563 | 0.6039
2.11 | 0.7181 | 0.704 | 0.6504 | 0.5985
2.12 | 0.7115 | 0.6978 | 0.6446 | 0.5931
2.13 | 0.7049 | 0.6917 | 0.6389 | 0.5879
2.14 | 0.6984 | 0.6856 | 0.6332 | 0.5826
2.15 | 0.6919 | 0.6795 | 0.6275 | 0.5775
2.16 | 0.6854 | 0.6735 | 0.6219 | 0.5724
2.17 | 0.6791 | 0.6676 | 0.6164 | 0.5674
2.18 | 0.6727 | 0.6617 | 0.6109 | 0.5625
2.19 | 0.6665 | 0.6559 | 0.6055 | 0.5576
2.2 | 0.6603 | 0.6501 | 0.6001 | 0.5529
2.21 | 0.6541 | 0.6443 | 0.5948 | 0.5484
2.22 | 0.648 | 0.6387 | 0.5896 | 0.5439
2.23 | 0.642 | 0.6331 | 0.5844 | 0.5397
2.24 | 0.6361 | 0.6275 | 0.5793 | 0.5355
2.25 | 0.6302 | 0.622 | 0.5742 | 0.5316
2.26 | 0.6243 | 0.6166 | 0.5693 | 0.5279
2.27 | 0.6186 | 0.6112 | 0.5644 | 0.5244
2.28 | 0.6129 | 0.6059 | 0.5596 | 0.5212
2.29 | 0.6072 | 0.6007 | 0.5549 | 0.5182
2.3 | 0.6017 | 0.5955 | 0.5503 | 0.5154
2.31 | 0.5962 | 0.5903 | 0.5459 | 0.5129
2.32 | 0.5908 | 0.5853 | 0.5416 | 0.5106
2.33 | 0.5854 | 0.5803 | 0.5375 | 0.5084
2.34 | 0.5802 | 0.5754 | 0.5335 | 0.5065
2.35 | 0.575 | 0.5705 | 0.5298 | 0.5047
2.36 | 0.5699 | 0.5657 | 0.5262 | 0.503
2.37 | 0.5649 | 0.561 | 0.5229 | 0.5015
2.38 | 0.56 | 0.5564 | 0.5198 | 0.5
2.39 | 0.5553 | 0.552 | 0.517 | 0.4993
2.4 | 0.5507 | 0.5476 | 0.5144 | 0.4981
2.41 | 0.5462 | 0.5434 | 0.512 | 0.4968
2.42 | 0.5419 | 0.5393 | 0.5099 | 0.4955
2.43 | 0.5377 | 0.5354 | 0.5079 | 0.4941
2.44 | 0.5338 | 0.5316 | 0.5061 | 0.4927
2.45 | 0.53 | 0.5281 | 0.5044 | 0.4911
2.46 | 0.5264 | 0.5247 | 0.5028 | 0.4895
2.47 | 0.5231 | 0.5215 | 0.5014 | 0.4877
2.48 | 0.52 | 0.5186 | 0.5 | 0.4858
2.49 | 0.5172 | 0.5159 | 0.4993 | 0.4838
2.5 | 0.5146 | 0.5134 | 0.4981 | 0.4816
2.51 | 0.5122 | 0.5112 | 0.4969 | 0.4793
2.52 | 0.51 | 0.5091 | 0.4956 | 0.4769
2.53 | 0.508 | 0.5073 | 0.4943 | 0.4744
2.54 | 0.5062 | 0.5056 | 0.4929 | 0.4719
2.55 | 0.5045 | 0.504 | 0.4914 | 0.4693
2.56 | 0.5029 | 0.5026 | 0.4898 | 0.4666
2.57 | 0.5014 | 0.5013 | 0.4881 | 0.4639
2.58 | 0.5 | 0.5 | 0.4862 | 0.4611
2.59 | 0.4988 | 0.4993 | 0.4842 | 0.4584
2.6 | 0.4976 | 0.4982 | 0.482 | 0.4556
2.61 | 0.4964 | 0.4971 | 0.4798 | 0.4529
2.62 | 0.4951 | 0.496 | 0.4774 | 0.4501
2.63 | 0.4938 | 0.4948 | 0.4749 | 0.4474
2.64 | 0.4924 | 0.4935 | 0.4724 | 0.4447
2.65 | 0.491 | 0.4922 | 0.4698 | 0.442
2.66 | 0.4894 | 0.4907 | 0.4671 | 0.4394
2.67 | 0.4877 | 0.4891 | 0.4644 | 0.4368
2.68 | 0.4858 | 0.4873 | 0.4617 | 0.4342
2.69 | 0.4838 | 0.4854 | 0.4589 | 0.4316
2.7 | 0.4817 | 0.4834 | 0.4562 | 0.429
2.71 | 0.4795 | 0.4813 | 0.4534 | 0.4265
2.72 | 0.4772 | 0.4791 | 0.4507 | 0.424
2.73 | 0.4749 | 0.4768 | 0.448 | 0.4215
2.74 | 0.4724 | 0.4744 | 0.4453 | 0.4191
2.75 | 0.4699 | 0.4719 | 0.4426 | 0.4167
2.76 | 0.4674 | 0.4693 | 0.44 | 0.4143
2.77 | 0.4648 | 0.4668 | 0.4373 | 0.4119
2.78 | 0.4622 | 0.4642 | 0.4347 | 0.4096
2.79 | 0.4596 | 0.4615 | 0.4322 | 0.4073
2.8 | 0.4569 | 0.4589 | 0.4296 | 0.405
2.81 | 0.4543 | 0.4563 | 0.4271 | 0.4027
2.82 | 0.4517 | 0.4537 | 0.4246 | 0.4005
2.83 | 0.4491 | 0.4511 | 0.4222 | 0.3983
2.84 | 0.4465 | 0.4485 | 0.4198 | 0.3961
2.85 | 0.4439 | 0.4459 | 0.4174 | 0.3939
2.86 | 0.4413 | 0.4433 | 0.415 | 0.3917
2.87 | 0.4388 | 0.4407 | 0.4127 | 0.3896
2.88 | 0.4363 | 0.4382 | 0.4103 | 0.3875
2.89 | 0.4338 | 0.4357 | 0.4081 | 0.3854
2.9 | 0.4313 | 0.4332 | 0.4058 | 0.3833
2.91 | 0.4288 | 0.4307 | 0.4035 | 0.3812
2.92 | 0.4264 | 0.4283 | 0.4013 | 0.3792
2.93 | 0.424 | 0.4259 | 0.3991 | 0.3772
2.94 | 0.4216 | 0.4234 | 0.397 | 0.3752
2.95 | 0.4192 | 0.4211 | 0.3948 | 0.3732
2.96 | 0.4169 | 0.4187 | 0.3927 | 0.3712
2.97 | 0.4146 | 0.4164 | 0.3906 | 0.3693
2.98 | 0.4123 | 0.4141 | 0.3885 | 0.3673
2.99 | 0.41 | 0.4118 | 0.3864 | 0.3654
3 | 0.4077 | 0.4096 | 0.3844 | 0.3635
3.01 | 0.4055 | 0.4074 | 0.3824 | 0.3616
3.02 | 0.4033 | 0.4052 | 0.3804 | 0.3598
3.03 | 0.4011 | 0.403 | 0.3784 | 0.3579
3.04 | 0.3989 | 0.4009 | 0.3765 | 0.3561
3.05 | 0.3967 | 0.3988 | 0.3745 | 0.3543
3.06 | 0.3946 | 0.3968 | 0.3726 | 0.3526
3.07 | 0.3925 | 0.3948 | 0.3707 | 0.3508
3.08 | 0.3904 | 0.3928 | 0.3689 | 0.3491
3.09 | 0.3883 | 0.3908 | 0.367 | 0.3474
3.1 | 0.3863 | 0.3889 | 0.3652 | 0.3457
3.11 | 0.3843 | 0.3869 | 0.3634 | 0.344
3.12 | 0.3822 | 0.385 | 0.3616 | 0.3423
3.13 | 0.3802 | 0.3832 | 0.3598 | 0.3406
3.14 | 0.3783 | 0.3813 | 0.3581 | 0.3389
3.15 | 0.3763 | 0.3795 | 0.3563 | 0.3371
3.16 | 0.3744 | 0.3776 | 0.3546 | 0.3354
3.17 | 0.3724 | 0.3758 | 0.3529 | 0.3337
3.18 | 0.3705 | 0.374 | 0.3512 | 0.3319
3.19 | 0.3686 | 0.3722 | 0.3495 | 0.3302
3.2 | 0.3667 | 0.3704 | 0.3479 | 0.3284
3.21 | 0.3649 | 0.3686 | 0.3463 | 0.3266
3.22 | 0.363 | 0.3667 | 0.3446 | 0.3249
3.23 | 0.3612 | 0.365 | 0.343 | 0.3231
3.24 | 0.3594 | 0.3632 | 0.3414 | 0.3213
3.25 | 0.3576 | 0.3614 | 0.3399 | 0.3196
3.26 | 0.3558 | 0.3596 | 0.3383 | 0.3178
3.27 | 0.3541 | 0.3579 | 0.3367 | 0.3161
3.28 | 0.3524 | 0.3561 | 0.3352 | 0.3144
3.29 | 0.3507 | 0.3543 | 0.3337 | 0.3127
3.3 | 0.349 | 0.3526 | 0.3322 | 0.3111
3.31 | 0.3473 | 0.3509 | 0.3307 | 0.3095
3.32 | 0.3457 | 0.3492 | 0.3292 | 0.3079
3.33 | 0.344 | 0.3475 | 0.3277 | 0.3063
3.34 | 0.3424 | 0.3459 | 0.3262 | 0.3048
3.35 | 0.3408 | 0.3442 | 0.3248 | 0.3033
3.36 | 0.3392 | 0.3426 | 0.3233 | 0.3019
3.37 | 0.3377 | 0.341 | 0.3219 | 0.3005
3.38 | 0.3361 | 0.3394 | 0.3205 | 0.2991
3.39 | 0.3346 | 0.3378 | 0.3191 | 0.2978
3.4 | 0.3331 | 0.3363 | 0.3177 | 0.2965
3.41 | 0.3316 | 0.3348 | 0.3163 | 0.2952
3.42 | 0.3301 | 0.3333 | 0.3149 | 0.2939
3.43 | 0.3286 | 0.3318 | 0.3135 | 0.2927
3.44 | 0.3272 | 0.3304 | 0.3122 | 0.2915
3.45 | 0.3257 | 0.329 | 0.3108 | 0.2903
3.46 | 0.3243 | 0.3275 | 0.3095 | 0.2892
3.47 | 0.3229 | 0.3262 | 0.3082 | 0.288
3.48 | 0.3215 | 0.3248 | 0.3069 | 0.2869
3.49 | 0.3201 | 0.3234 | 0.3056 | 0.2859
3.5 | 0.3187 | 0.3221 | 0.3043 | 0.2848
3.51 | 0.3173 | 0.3207 | 0.303 | 0.2838
3.52 | 0.316 | 0.3194 | 0.3018 | 0.2829
3.53 | 0.3146 | 0.3181 | 0.3006 | 0.282
3.54 | 0.3133 | 0.3167 | 0.2993 | 0.2811
3.55 | 0.312 | 0.3154 | 0.2981 | 0.2802
3.56 | 0.3107 | 0.3141 | 0.2969 | 0.2794
3.57 | 0.3094 | 0.3129 | 0.2957 | 0.2785
3.58 | 0.3081 | 0.3116 | 0.2945 | 0.2777
3.59 | 0.3068 | 0.3103 | 0.2933 | 0.2769
3.6 | 0.3055 | 0.3091 | 0.2921 | 0.2761
3.61 | 0.3043 | 0.3078 | 0.2909 | 0.2753
3.62 | 0.3031 | 0.3066 | 0.2896 | 0.2745
3.63 | 0.3018 | 0.3054 | 0.2884 | 0.2737
3.64 | 0.3006 | 0.3042 | 0.2871 | 0.2729
3.65 | 0.2994 | 0.303 | 0.2858 | 0.2721
3.66 | 0.2982 | 0.3018 | 0.2845 | 0.2712
3.67 | 0.297 | 0.3006 | 0.2832 | 0.2704
3.68 | 0.2958 | 0.2994 | 0.2819 | 0.2695
3.69 | 0.2947 | 0.2983 | 0.2806 | 0.2686
3.7 | 0.2935 | 0.2971 | 0.2793 | 0.2677
3.71 | 0.2924 | 0.296 | 0.2779 | 0.2668
3.72 | 0.2912 | 0.2949 | 0.2766 | 0.2658
3.73 | 0.2901 | 0.2938 | 0.2753 | 0.2649
3.74 | 0.289 | 0.2926 | 0.274 | 0.2639
3.75 | 0.2878 | 0.2915 | 0.2727 | 0.2629
3.76 | 0.2867 | 0.2905 | 0.2714 | 0.2619
3.77 | 0.2856 | 0.2894 | 0.2702 | 0.261
3.78 | 0.2846 | 0.2883 | 0.2689 | 0.26
3.79 | 0.2835 | 0.2872 | 0.2677 | 0.2591
3.8 | 0.2824 | 0.2862 | 0.2665 | 0.2581
3.81 | 0.2813 | 0.2851 | 0.2653 | 0.2572
3.82 | 0.2803 | 0.2841 | 0.2642 | 0.2563
3.83 | 0.2792 | 0.283 | 0.2631 | 0.2554
3.84 | 0.2782 | 0.282 | 0.262 | 0.2545
3.85 | 0.2772 | 0.281 | 0.261 | 0.2536
3.86 | 0.2762 | 0.2799 | 0.2599 | 0.2527
3.87 | 0.2752 | 0.2789 | 0.2589 | 0.2518
3.88 | 0.2741 | 0.2779 | 0.2579 | 0.2509
3.89 | 0.2732 | 0.2768 | 0.257 | 0.2501
3.9 | 0.2722 | 0.2758 | 0.256 | 0.2492
3.91 | 0.2712 | 0.2748 | 0.255 | 0.2483
3.92 | 0.2702 | 0.2738 | 0.2541 | 0.2475
3.93 | 0.2692 | 0.2727 | 0.2531 | 0.2466
3.94 | 0.2682 | 0.2717 | 0.2522 | 0.2458
3.95 | 0.2672 | 0.2707 | 0.2512 | 0.2449
3.96 | 0.2663 | 0.2697 | 0.2503 | 0.2441
3.97 | 0.2653 | 0.2687 | 0.2494 | 0.2432
3.98 | 0.2643 | 0.2676 | 0.2485 | 0.2424
3.99 | 0.2634 | 0.2666 | 0.2476 | 0.2416
4 | 0.2624 | 0.2656 | 0.2467 | 0.2407
4.01 | 0.2615 | 0.2646 | 0.2458 | 0.2399
4.02 | 0.2605 | 0.2637 | 0.245 | 0.2391
4.03 | 0.2596 | 0.2627 | 0.2441 | 0.2383
4.04 | 0.2587 | 0.2617 | 0.2433 | 0.2375
4.05 | 0.2578 | 0.2608 | 0.2425 | 0.2367
4.06 | 0.2568 | 0.2599 | 0.2416 | 0.2359
4.07 | 0.2559 | 0.259 | 0.2408 | 0.2351
4.08 | 0.255 | 0.2581 | 0.24 | 0.2343
4.09 | 0.2542 | 0.2572 | 0.2392 | 0.2336
4.1 | 0.2533 | 0.2564 | 0.2384 | 0.2328
4.11 | 0.2524 | 0.2555 | 0.2376 | 0.2321
4.12 | 0.2516 | 0.2547 | 0.2368 | 0.2313
4.13 | 0.2507 | 0.2538 | 0.2361 | 0.2306
4.14 | 0.2499 | 0.253 | 0.2353 | 0.2299
4.15 | 0.2491 | 0.2522 | 0.2346 | 0.2292
4.16 | 0.2482 | 0.2514 | 0.2338 | 0.2285
4.17 | 0.2474 | 0.2507 | 0.2331 | 0.2278
4.18 | 0.2466 | 0.2499 | 0.2324 | 0.2271
4.19 | 0.2458 | 0.2491 | 0.2316 | 0.2264
4.2 | 0.245 | 0.2484 | 0.2309 | 0.2257
4.21 | 0.2443 | 0.2476 | 0.2302 | 0.2249
4.22 | 0.2435 | 0.2469 | 0.2295 | 0.2242
4.23 | 0.2427 | 0.2461 | 0.2288 | 0.2235
4.24 | 0.2419 | 0.2454 | 0.228 | 0.2227
4.25 | 0.2412 | 0.2446 | 0.2273 | 0.222
4.26 | 0.2404 | 0.2439 | 0.2266 | 0.2213
4.27 | 0.2396 | 0.2431 | 0.2259 | 0.2206
4.28 | 0.2389 | 0.2424 | 0.2252 | 0.2198
4.29 | 0.2382 | 0.2416 | 0.2245 | 0.2191
4.3 | 0.2374 | 0.2409 | 0.2238 | 0.2184
4.31 | 0.2367 | 0.2401 | 0.2231 | 0.2177
4.32 | 0.236 | 0.2394 | 0.2224 | 0.217
4.33 | 0.2352 | 0.2387 | 0.2217 | 0.2164
4.34 | 0.2345 | 0.2379 | 0.221 | 0.2157
4.35 | 0.2338 | 0.2372 | 0.2204 | 0.2151
4.36 | 0.2331 | 0.2365 | 0.2197 | 0.2144
4.37 | 0.2324 | 0.2358 | 0.2191 | 0.2138
4.38 | 0.2317 | 0.2351 | 0.2184 | 0.2132
4.39 | 0.231 | 0.2343 | 0.2178 | 0.2126
4.4 | 0.2304 | 0.2336 | 0.2172 | 0.212
4.41 | 0.2297 | 0.2329 | 0.2166 | 0.2115
4.42 | 0.229 | 0.2322 | 0.216 | 0.2109
4.43 | 0.2283 | 0.2315 | 0.2154 | 0.2104
4.44 | 0.2277 | 0.2308 | 0.2148 | 0.2099
4.45 | 0.227 | 0.2302 | 0.2143 | 0.2093
4.46 | 0.2264 | 0.2295 | 0.2137 | 0.2088
4.47 | 0.2257 | 0.2288 | 0.2132 | 0.2083
4.48 | 0.2251 | 0.2281 | 0.2127 | 0.2078
4.49 | 0.2244 | 0.2275 | 0.2121 | 0.2073
4.5 | 0.2238 | 0.2268 | 0.2116 | 0.2067
4.51 | 0.2232 | 0.2262 | 0.211 | 0.2062
4.52 | 0.2225 | 0.2255 | 0.2105 | 0.2056
4.53 | 0.2219 | 0.2249 | 0.2099 | 0.2051
4.54 | 0.2213 | 0.2243 | 0.2094 | 0.2045
4.55 | 0.2207 | 0.2236 | 0.2088 | 0.204
4.56 | 0.22 | 0.223 | 0.2082 | 0.2034
4.57 | 0.2194 | 0.2224 | 0.2076 | 0.2028
4.58 | 0.2188 | 0.2218 | 0.207 | 0.2022
4.59 | 0.2182 | 0.2212 | 0.2064 | 0.2017
4.6 | 0.2176 | 0.2206 | 0.2058 | 0.2011
4.61 | 0.2169 | 0.22 | 0.2051 | 0.2006
4.62 | 0.2163 | 0.2195 | 0.2045 | 0.2
4.63 | 0.2157 | 0.2189 | 0.2038 | 0.1995
4.64 | 0.2151 | 0.2183 | 0.2032 | 0.1989
4.65 | 0.2145 | 0.2177 | 0.2025 | 0.1984
4.66 | 0.2139 | 0.2171 | 0.2018 | 0.1979
4.67 | 0.2133 | 0.2165 | 0.2012 | 0.1973
4.68 | 0.2128 | 0.2159 | 0.2005 | 0.1968
4.69 | 0.2122 | 0.2153 | 0.1999 | 0.1963
4.7 | 0.2116 | 0.2147 | 0.1993 | 0.1958
4.71 | 0.211 | 0.2141 | 0.1987 | 0.1953
4.72 | 0.2104 | 0.2136 | 0.1981 | 0.1948
4.73 | 0.2099 | 0.213 | 0.1976 | 0.1943
4.74 | 0.2093 | 0.2124 | 0.1971 | 0.1938
4.75 | 0.2088 | 0.2118 | 0.1966 | 0.1933
4.76 | 0.2082 | 0.2112 | 0.1961 | 0.1928
4.77 | 0.2076 | 0.2106 | 0.1957 | 0.1924
4.78 | 0.2071 | 0.21 | 0.1952 | 0.1919
4.79 | 0.2065 | 0.2095 | 0.1948 | 0.1914
4.8 | 0.206 | 0.2089 | 0.1944 | 0.1909
4.81 | 0.2054 | 0.2083 | 0.194 | 0.1904
4.82 | 0.2049 | 0.2077 | 0.1936 | 0.1899
4.83 | 0.2044 | 0.2072 | 0.1931 | 0.1894
4.84 | 0.2038 | 0.2066 | 0.1927 | 0.189
4.85 | 0.2033 | 0.2061 | 0.1923 | 0.1885
4.86 | 0.2028 | 0.2055 | 0.1918 | 0.188
4.87 | 0.2022 | 0.205 | 0.1914 | 0.1875
4.88 | 0.2017 | 0.2045 | 0.191 | 0.187
4.89 | 0.2012 | 0.2039 | 0.1906 | 0.1865
4.9 | 0.2007 | 0.2034 | 0.1901 | 0.1861
4.91 | 0.2002 | 0.2029 | 0.1897 | 0.1856
4.92 | 0.1997 | 0.2024 | 0.1892 | 0.1851
4.93 | 0.1992 | 0.2019 | 0.1888 | 0.1847
4.94 | 0.1987 | 0.2015 | 0.1883 | 0.1842
4.95 | 0.1982 | 0.201 | 0.1878 | 0.1837
4.96 | 0.1977 | 0.2005 | 0.1873 | 0.1833
4.97 | 0.1972 | 0.2 | 0.1869 | 0.1828
4.98 | 0.1967 | 0.1995 | 0.1864 | 0.1824
4.99 | 0.1963 | 0.199 | 0.186 | 0.1819
5 | 0.1958 | 0.1986 | 0.1855 | 0.1815
5.01 | 0.1953 | 0.1981 | 0.1851 | 0.1811
5.02 | 0.1949 | 0.1976 | 0.1846 | 0.1806
5.03 | 0.1944 | 0.1971 | 0.1842 | 0.1802
5.04 | 0.1939 | 0.1967 | 0.1838 | 0.1798
5.05 | 0.1935 | 0.1962 | 0.1834 | 0.1794
5.06 | 0.193 | 0.1957 | 0.183 | 0.1789
5.07 | 0.1925 | 0.1952 | 0.1826 | 0.1785
5.08 | 0.1921 | 0.1947 | 0.1822 | 0.1781
5.09 | 0.1916 | 0.1943 | 0.1818 | 0.1777
5.1 | 0.1911 | 0.1938 | 0.1813 | 0.1773
5.11 | 0.1907 | 0.1933 | 0.1808 | 0.1769
5.12 | 0.1902 | 0.1928 | 0.1804 | 0.1765
5.13 | 0.1898 | 0.1923 | 0.1799 | 0.1761
5.14 | 0.1893 | 0.1919 | 0.1795 | 0.1757
5.15 | 0.1889 | 0.1914 | 0.179 | 0.1753
5.16 | 0.1884 | 0.1909 | 0.1786 | 0.1749
5.17 | 0.188 | 0.1904 | 0.1781 | 0.1745
5.18 | 0.1875 | 0.19 | 0.1777 | 0.1741
5.19 | 0.1871 | 0.1895 | 0.1772 | 0.1737
5.2 | 0.1866 | 0.189 | 0.1768 | 0.1733
5.21 | 0.1862 | 0.1886 | 0.1764 | 0.1729
5.22 | 0.1858 | 0.1881 | 0.1759 | 0.1724
5.23 | 0.1853 | 0.1877 | 0.1755 | 0.172
5.24 | 0.1849 | 0.1873 | 0.175 | 0.1716
5.25 | 0.1845 | 0.1868 | 0.1746 | 0.1712
5.26 | 0.184 | 0.1864 | 0.1742 | 0.1708
5.27 | 0.1836 | 0.186 | 0.1738 | 0.1703
5.28 | 0.1832 | 0.1855 | 0.1734 | 0.1699
5.29 | 0.1827 | 0.1851 | 0.1729 | 0.1695
5.3 | 0.1823 | 0.1847 | 0.1725 | 0.169
5.31 | 0.1819 | 0.1842 | 0.1721 | 0.1686
5.32 | 0.1815 | 0.1838 | 0.1717 | 0.1682
5.33 | 0.1811 | 0.1834 | 0.1713 | 0.1677
5.34 | 0.1806 | 0.183 | 0.1709 | 0.1673
5.35 | 0.1802 | 0.1826 | 0.1705 | 0.1669
5.36 | 0.1798 | 0.1822 | 0.1702 | 0.1665
5.37 | 0.1794 | 0.1818 | 0.1698 | 0.1661
5.38 | 0.179 | 0.1814 | 0.1694 | 0.1657
5.39 | 0.1786 | 0.181 | 0.169 | 0.1652
5.4 | 0.1782 | 0.1806 | 0.1687 | 0.1648
5.41 | 0.1778 | 0.1802 | 0.1683 | 0.1644
5.42 | 0.1774 | 0.1798 | 0.1679 | 0.164
5.43 | 0.177 | 0.1794 | 0.1676 | 0.1637
5.44 | 0.1766 | 0.179 | 0.1672 | 0.1633
5.45 | 0.1762 | 0.1786 | 0.1668 | 0.1629
5.46 | 0.1758 | 0.1783 | 0.1665 | 0.1625
5.47 | 0.1754 | 0.1779 | 0.1661 | 0.1622
5.48 | 0.175 | 0.1775 | 0.1658 | 0.1618
5.49 | 0.1746 | 0.1771 | 0.1654 | 0.1614
5.5 | 0.1742 | 0.1767 | 0.1651 | 0.1611
5.51 | 0.1738 | 0.1763 | 0.1648 | 0.1608
5.52 | 0.1735 | 0.176 | 0.1644 | 0.1604
5.53 | 0.1731 | 0.1756 | 0.1641 | 0.1601
5.54 | 0.1727 | 0.1752 | 0.1637 | 0.1597
5.55 | 0.1723 | 0.1748 | 0.1634 | 0.1594
5.56 | 0.1719 | 0.1744 | 0.163 | 0.1591
5.57 | 0.1715 | 0.1741 | 0.1627 | 0.1587
5.58 | 0.1711 | 0.1737 | 0.1623 | 0.1584
5.59 | 0.1708 | 0.1733 | 0.162 | 0.1581
5.6 | 0.1704 | 0.1729 | 0.1617 | 0.1578
5.61 | 0.17 | 0.1726 | 0.1613 | 0.1575
5.62 | 0.1696 | 0.1722 | 0.161 | 0.1571
5.63 | 0.1693 | 0.1718 | 0.1606 | 0.1568
5.64 | 0.1689 | 0.1715 | 0.1603 | 0.1565
5.65 | 0.1685 | 0.1711 | 0.16 | 0.1562
5.66 | 0.1681 | 0.1708 | 0.1596 | 0.1559
5.67 | 0.1678 | 0.1704 | 0.1593 | 0.1556
5.68 | 0.1674 | 0.1701 | 0.1589 | 0.1553
5.69 | 0.1671 | 0.1697 | 0.1586 | 0.155
5.7 | 0.1667 | 0.1694 | 0.1583 | 0.1547
5.71 | 0.1663 | 0.1691 | 0.1579 | 0.1544
5.72 | 0.166 | 0.1688 | 0.1576 | 0.1541
5.73 | 0.1656 | 0.1684 | 0.1573 | 0.1538
5.74 | 0.1653 | 0.1681 | 0.1569 | 0.1535
5.75 | 0.1649 | 0.1678 | 0.1566 | 0.1532
5.76 | 0.1646 | 0.1675 | 0.1563 | 0.1529
5.77 | 0.1642 | 0.1672 | 0.156 | 0.1526
5.78 | 0.1639 | 0.1668 | 0.1556 | 0.1523
5.79 | 0.1635 | 0.1665 | 0.1553 | 0.152
5.8 | 0.1632 | 0.1662 | 0.155 | 0.1516
5.81 | 0.1628 | 0.1659 | 0.1547 | 0.1513
5.82 | 0.1625 | 0.1656 | 0.1544 | 0.151
5.83 | 0.1621 | 0.1652 | 0.1541 | 0.1507
5.84 | 0.1618 | 0.1649 | 0.1537 | 0.1504
5.85 | 0.1615 | 0.1645 | 0.1534 | 0.1501
5.86 | 0.1611 | 0.1642 | 0.1531 | 0.1498
5.87 | 0.1608 | 0.1638 | 0.1528 | 0.1495
5.88 | 0.1605 | 0.1635 | 0.1525 | 0.1492
5.89 | 0.1601 | 0.1631 | 0.1522 | 0.1489
5.9 | 0.1598 | 0.1627 | 0.1519 | 0.1486
5.91 | 0.1595 | 0.1623 | 0.1516 | 0.1483
5.92 | 0.1592 | 0.162 | 0.1513 | 0.148
5.93 | 0.1588 | 0.1616 | 0.151 | 0.1478
5.94 | 0.1585 | 0.1612 | 0.1507 | 0.1475
5.95 | 0.1582 | 0.1608 | 0.1504 | 0.1472
5.96 | 0.1579 | 0.1604 | 0.1501 | 0.1469
5.97 | 0.1576 | 0.1601 | 0.1498 | 0.1466
5.98 | 0.1573 | 0.1597 | 0.1495 | 0.1463
5.99 | 0.1569 | 0.1593 | 0.1493 | 0.1461
6 | 0.1566 | 0.1589 | 0.149 | 0.1458
6.01 | 0.1563 | 0.1586 | 0.1487 | 0.1455
6.02 | 0.156 | 0.1582 | 0.1484 | 0.1452
6.03 | 0.1557 | 0.1579 | 0.1482 | 0.145
6.04 | 0.1554 | 0.1575 | 0.1479 | 0.1447
6.05 | 0.1551 | 0.1572 | 0.1476 | 0.1444
6.06 | 0.1548 | 0.1568 | 0.1473 | 0.1441
6.07 | 0.1545 | 0.1565 | 0.1471 | 0.1438
6.08 | 0.1541 | 0.1562 | 0.1468 | 0.1436
6.09 | 0.1538 | 0.1559 | 0.1465 | 0.1433
6.1 | 0.1535 | 0.1556 | 0.1463 | 0.143
6.11 | 0.1532 | 0.1553 | 0.146 | 0.1427
6.12 | 0.1529 | 0.155 | 0.1457 | 0.1425
6.13 | 0.1526 | 0.1547 | 0.1455 | 0.1422
6.14 | 0.1522 | 0.1544 | 0.1452 | 0.142
6.15 | 0.1519 | 0.1541 | 0.1449 | 0.1417
6.16 | 0.1516 | 0.1539 | 0.1446 | 0.1414
6.17 | 0.1513 | 0.1536 | 0.1444 | 0.1412
6.18 | 0.151 | 0.1533 | 0.1441 | 0.1409
6.19 | 0.1507 | 0.153 | 0.1438 | 0.1406
6.2 | 0.1504 | 0.1527 | 0.1435 | 0.1404
6.21 | 0.1501 | 0.1524 | 0.1433 | 0.1401
6.22 | 0.1498 | 0.1521 | 0.143 | 0.1398
6.23 | 0.1495 | 0.1518 | 0.1427 | 0.1395
6.24 | 0.1493 | 0.1515 | 0.1424 | 0.1393
6.25 | 0.149 | 0.1513 | 0.1422 | 0.139
6.26 | 0.1487 | 0.151 | 0.1419 | 0.1387
6.27 | 0.1484 | 0.1507 | 0.1416 | 0.1384
6.28 | 0.1482 | 0.1504 | 0.1414 | 0.1382
6.29 | 0.1479 | 0.1501 | 0.1411 | 0.1379
6.3 | 0.1476 | 0.1497 | 0.1408 | 0.1377
6.31 | 0.1474 | 0.1494 | 0.1405 | 0.1375
6.32 | 0.1471 | 0.1491 | 0.1403 | 0.1372
6.33 | 0.1469 | 0.1488 | 0.14 | 0.137
6.34 | 0.1466 | 0.1485 | 0.1397 | 0.1368
6.35 | 0.1463 | 0.1482 | 0.1395 | 0.1366
6.36 | 0.1461 | 0.1479 | 0.1392 | 0.1363
6.37 | 0.1458 | 0.1476 | 0.1389 | 0.1361
6.38 | 0.1455 | 0.1473 | 0.1387 | 0.1359
6.39 | 0.1452 | 0.147 | 0.1384 | 0.1357
6.4 | 0.145 | 0.1467 | 0.1382 | 0.1355
6.41 | 0.1447 | 0.1464 | 0.1379 | 0.1353
6.42 | 0.1444 | 0.1461 | 0.1377 | 0.1351
6.43 | 0.1441 | 0.1458 | 0.1374 | 0.1349
6.44 | 0.1438 | 0.1455 | 0.1372 | 0.1347
6.45 | 0.1436 | 0.1452 | 0.137 | 0.1345
6.46 | 0.1433 | 0.1449 | 0.1367 | 0.1343
6.47 | 0.143 | 0.1446 | 0.1365 | 0.1341
6.48 | 0.1428 | 0.1444 | 0.1362 | 0.1339
6.49 | 0.1425 | 0.1441 | 0.136 | 0.1337
6.5 | 0.1422 | 0.1439 | 0.1358 | 0.1334
6.51 | 0.142 | 0.1436 | 0.1355 | 0.1332
6.52 | 0.1417 | 0.1433 | 0.1353 | 0.1329
6.53 | 0.1415 | 0.1431 | 0.1351 | 0.1327
6.54 | 0.1412 | 0.1428 | 0.1348 | 0.1324
6.55 | 0.141 | 0.1424 | 0.1346 | 0.1322
6.56 | 0.1407 | 0.1421 | 0.1344 | 0.1319
6.57 | 0.1405 | 0.1417 | 0.1341 | 0.1317
6.58 | 0.1402 | 0.1413 | 0.1339 | 0.1315
6.59 | 0.14 | 0.1409 | 0.1337 | 0.1312
6.6 | 0.1397 | 0.1405 | 0.1334 | 0.131
6.61 | 0.1395 | 0.1401 | 0.1332 | 0.1308
6.62 | 0.1392 | 0.1396 | 0.1329 | 0.1305
6.63 | 0.139 | 0.1391 | 0.1327 | 0.1303
6.64 | 0.1388 | 0.1387 | 0.1324 | 0.1301
6.65 | 0.1386 | 0.1382 | 0.1322 | 0.1298
6.66 | 0.1383 | 0.1377 | 0.132 | 0.1296
6.67 | 0.1381 | 0.1373 | 0.1317 | 0.1294
6.68 | 0.1379 | 0.1368 | 0.1315 | 0.1292
6.69 | 0.1377 | 0.1363 | 0.1312 | 0.129
6.7 | 0.1375 | 0.1359 | 0.131 | 0.1288
6.71 | 0.1372 | 0.1355 | 0.1308 | 0.1285
6.72 | 0.137 | 0.135 | 0.1305 | 0.1283
6.73 | 0.1368 | 0.1346 | 0.1303 | 0.1281
6.74 | 0.1365 | 0.1343 | 0.13 | 0.1279
6.75 | 0.1363 | 0.1339 | 0.1298 | 0.1277
6.76 | 0.1361 | 0.1336 | 0.1295 | 0.1274
6.77 | 0.1358 | 0.1333 | 0.1293 | 0.1272
6.78 | 0.1356 | 0.133 | 0.129 | 0.127
6.79 | 0.1353 | 0.1327 | 0.1288 | 0.1267
6.8 | 0.1351 | 0.1324 | 0.1286 | 0.1265
6.81 | 0.1348 | 0.1322 | 0.1283 | 0.1262
6.82 | 0.1346 | 0.1319 | 0.1281 | 0.126
6.83 | 0.1343 | 0.1317 | 0.1278 | 0.1257
6.84 | 0.134 | 0.1315 | 0.1276 | 0.1255
6.85 | 0.1338 | 0.1314 | 0.1274 | 0.1253
6.86 | 0.1335 | 0.1312 | 0.1271 | 0.125
6.87 | 0.1332 | 0.131 | 0.1269 | 0.1248
6.88 | 0.133 | 0.1309 | 0.1267 | 0.1246
6.89 | 0.1327 | 0.1308 | 0.1264 | 0.1244
6.9 | 0.1324 | 0.1308 | 0.1262 | 0.1242
6.91 | 0.1322 | 0.1307 | 0.1259 | 0.1239
6.92 | 0.1319 | 0.1307 | 0.1257 | 0.1237
6.93 | 0.1317 | 0.1307 | 0.1254 | 0.1235
6.94 | 0.1314 | 0.1307 | 0.1252 | 0.1233
6.95 | 0.1312 | 0.1307 | 0.1249 | 0.1231
6.96 | 0.131 | 0.1307 | 0.1247 | 0.1228
6.97 | 0.1307 | 0.1307 | 0.1245 | 0.1226
6.98 | 0.1305 | 0.1307 | 0.1243 | 0.1224
6.99 | 0.1303 | 0.1307 | 0.124 | 0.1222
7 | 0.1301 | 0.1307 | 0.1238 | 0.122
7.01 | 0.1299 | 0.1307 | 0.1236 | 0.1218
7.02 | 0.1297 | 0.1307 | 0.1234 | 0.1216
7.03 | 0.1295 | 0.1307 | 0.1232 | 0.1214
7.04 | 0.1293 | 0.1306 | 0.123 | 0.1212
7.05 | 0.1291 | 0.1306 | 0.1229 | 0.121
7.06 | 0.1289 | 0.1305 | 0.1227 | 0.1209
7.07 | 0.1287 | 0.1304 | 0.1225 | 0.1207
7.08 | 0.1285 | 0.1302 | 0.1223 | 0.1205
7.09 | 0.1283 | 0.1301 | 0.1221 | 0.1204
7.1 | 0.1281 | 0.1299 | 0.122 | 0.1202
7.11 | 0.1279 | 0.1297 | 0.1218 | 0.1201
7.12 | 0.1277 | 0.1295 | 0.1216 | 0.12
7.13 | 0.1275 | 0.1293 | 0.1215 | 0.1198
7.14 | 0.1273 | 0.1291 | 0.1213 | 0.1197
7.15 | 0.1271 | 0.1289 | 0.1212 | 0.1196
7.16 | 0.1269 | 0.1287 | 0.121 | 0.1194
7.17 | 0.1267 | 0.1285 | 0.1208 | 0.1193
7.18 | 0.1265 | 0.1283 | 0.1207 | 0.1192
7.19 | 0.1263 | 0.1282 | 0.1205 | 0.119
7.2 | 0.126 | 0.128 | 0.1203 | 0.1189
7.21 | 0.1258 | 0.1278 | 0.1201 | 0.1187
7.22 | 0.1256 | 0.1277 | 0.12 | 0.1186
7.23 | 0.1254 | 0.1275 | 0.1198 | 0.1184
7.24 | 0.1252 | 0.1273 | 0.1196 | 0.1182
7.25 | 0.125 | 0.1271 | 0.1194 | 0.118
7.26 | 0.1247 | 0.127 | 0.1192 | 0.1179
7.27 | 0.1245 | 0.1268 | 0.119 | 0.1177
7.28 | 0.1243 | 0.1266 | 0.1188 | 0.1175
7.29 | 0.1241 | 0.1264 | 0.1186 | 0.1173
7.3 | 0.1239 | 0.1262 | 0.1184 | 0.1171
7.31 | 0.1237 | 0.126 | 0.1183 | 0.1169
7.32 | 0.1235 | 0.1258 | 0.1181 | 0.1167
7.33 | 0.1233 | 0.1256 | 0.1179 | 0.1165
7.34 | 0.1231 | 0.1254 | 0.1177 | 0.1163
7.35 | 0.1229 | 0.1252 | 0.1175 | 0.1162
7.36 | 0.1227 | 0.125 | 0.1173 | 0.116
7.37 | 0.1225 | 0.1248 | 0.1171 | 0.1158
7.38 | 0.1223 | 0.1246 | 0.1169 | 0.1156
7.39 | 0.1221 | 0.1244 | 0.1167 | 0.1154
7.4 | 0.1219 | 0.1242 | 0.1165 | 0.1152
7.41 | 0.1217 | 0.124 | 0.1164 | 0.1151
7.42 | 0.1215 | 0.1238 | 0.1162 | 0.1149
7.43 | 0.1213 | 0.1237 | 0.116 | 0.1147
7.44 | 0.1211 | 0.1235 | 0.1158 | 0.1145
7.45 | 0.1209 | 0.1233 | 0.1156 | 0.1143
7.46 | 0.1207 | 0.1231 | 0.1155 | 0.1142
7.47 | 0.1205 | 0.1229 | 0.1153 | 0.114
7.48 | 0.1203 | 0.1227 | 0.1151 | 0.1138
7.49 | 0.1201 | 0.1225 | 0.115 | 0.1136
7.5 | 0.1199 | 0.1223 | 0.1148 | 0.1134
7.51 | 0.1197 | 0.1221 | 0.1146 | 0.1132
7.52 | 0.1195 | 0.1218 | 0.1144 | 0.1129
7.53 | 0.1194 | 0.1216 | 0.1143 | 0.1127
7.54 | 0.1192 | 0.1214 | 0.1141 | 0.1125
7.55 | 0.119 | 0.1212 | 0.1139 | 0.1123
7.56 | 0.1188 | 0.121 | 0.1137 | 0.1121
7.57 | 0.1186 | 0.1208 | 0.1135 | 0.1119
7.58 | 0.1184 | 0.1206 | 0.1134 | 0.1117
7.59 | 0.1183 | 0.1205 | 0.1132 | 0.1115
7.6 | 0.1181 | 0.1203 | 0.113 | 0.1113
7.61 | 0.1179 | 0.1201 | 0.1128 | 0.1111
7.62 | 0.1178 | 0.12 | 0.1126 | 0.1109
7.63 | 0.1176 | 0.1198 | 0.1124 | 0.1108
7.64 | 0.1174 | 0.1197 | 0.1122 | 0.1106
7.65 | 0.1172 | 0.1195 | 0.112 | 0.1104
7.66 | 0.1171 | 0.1194 | 0.1118 | 0.1102
7.67 | 0.1169 | 0.1193 | 0.1116 | 0.11
7.68 | 0.1167 | 0.1191 | 0.1115 | 0.1099
7.69 | 0.1165 | 0.119 | 0.1113 | 0.1097
7.7 | 0.1164 | 0.1188 | 0.1111 | 0.1095
7.71 | 0.1162 | 0.1187 | 0.1109 | 0.1094
7.72 | 0.116 | 0.1186 | 0.1107 | 0.1093
7.73 | 0.1158 | 0.1184 | 0.1105 | 0.1091
7.74 | 0.1157 | 0.1183 | 0.1103 | 0.109
7.75 | 0.1155 | 0.1181 | 0.1101 | 0.1088
7.76 | 0.1153 | 0.118 | 0.1098 | 0.1087
7.77 | 0.1151 | 0.1178 | 0.1096 | 0.1086
7.78 | 0.1149 | 0.1176 | 0.1094 | 0.1084
7.79 | 0.1148 | 0.1174 | 0.1093 | 0.1082
7.8 | 0.1146 | 0.1173 | 0.1091 | 0.1081
7.81 | 0.1144 | 0.1171 | 0.1089 | 0.1079
7.82 | 0.1142 | 0.1169 | 0.1087 | 0.1077
7.83 | 0.1141 | 0.1167 | 0.1085 | 0.1075
7.84 | 0.1139 | 0.1165 | 0.1083 | 0.1073
7.85 | 0.1137 | 0.1163 | 0.1081 | 0.1071
7.86 | 0.1136 | 0.1161 | 0.108 | 0.1069
7.87 | 0.1134 | 0.1159 | 0.1078 | 0.1068
7.88 | 0.1132 | 0.1157 | 0.1076 | 0.1066
7.89 | 0.1131 | 0.1156 | 0.1075 | 0.1064
7.9 | 0.1129 | 0.1154 | 0.1073 | 0.1062
7.91 | 0.1127 | 0.1152 | 0.1071 | 0.1061
7.92 | 0.1126 | 0.1151 | 0.107 | 0.1059
7.93 | 0.1124 | 0.1149 | 0.1068 | 0.1057
7.94 | 0.1122 | 0.1147 | 0.1066 | 0.1056
7.95 | 0.1121 | 0.1146 | 0.1065 | 0.1054
7.96 | 0.1119 | 0.1144 | 0.1063 | 0.1052
7.97 | 0.1117 | 0.1143 | 0.1062 | 0.105
7.98 | 0.1116 | 0.1141 | 0.1061 | 0.1049
7.99 | 0.1114 | 0.1139 | 0.1059 | 0.1047
8 | 0.1112 | 0.1138 | 0.1058 | 0.1046
8.01 | 0.1111 | 0.1137 | 0.1057 | 0.1044
8.02 | 0.1109 | 0.1135 | 0.1055 | 0.1043
8.03 | 0.1107 | 0.1134 | 0.1054 | 0.1041
8.04 | 0.1106 | 0.1132 | 0.1053 | 0.104
8.05 | 0.1104 | 0.1131 | 0.1051 | 0.1038
8.06 | 0.1103 | 0.1129 | 0.105 | 0.1036
8.07 | 0.1101 | 0.1128 | 0.1048 | 0.1035
8.08 | 0.1099 | 0.1126 | 0.1047 | 0.1033
8.09 | 0.1098 | 0.1125 | 0.1045 | 0.1031
8.1 | 0.1096 | 0.1123 | 0.1044 | 0.103
8.11 | 0.1095 | 0.1122 | 0.1042 | 0.1028
8.12 | 0.1093 | 0.112 | 0.1041 | 0.1026
8.13 | 0.1091 | 0.1119 | 0.1039 | 0.1024
8.14 | 0.109 | 0.1117 | 0.1038 | 0.1023
8.15 | 0.1088 | 0.1116 | 0.1037 | 0.1021
8.16 | 0.1087 | 0.1114 | 0.1036 | 0.102
8.17 | 0.1085 | 0.1113 | 0.1034 | 0.1018
8.18 | 0.1084 | 0.1111 | 0.1033 | 0.1017
8.19 | 0.1082 | 0.1109 | 0.1032 | 0.1016
8.2 | 0.1081 | 0.1108 | 0.103 | 0.1014
8.21 | 0.1079 | 0.1106 | 0.1029 | 0.1013
8.22 | 0.1078 | 0.1104 | 0.1028 | 0.1011
8.23 | 0.1076 | 0.1103 | 0.1027 | 0.101
8.24 | 0.1075 | 0.1101 | 0.1025 | 0.1008
8.25 | 0.1073 | 0.1099 | 0.1024 | 0.1007
8.26 | 0.1072 | 0.1098 | 0.1023 | 0.1005
8.27 | 0.107 | 0.1096 | 0.1022 | 0.1003
8.28 | 0.1069 | 0.1094 | 0.1021 | 0.1001
8.29 | 0.1067 | 0.1093 | 0.1019 | 0.0999
8.3 | 0.1066 | 0.1091 | 0.1018 | 0.0997
8.31 | 0.1064 | 0.109 | 0.1017 | 0.0996
8.32 | 0.1063 | 0.1088 | 0.1015 | 0.0994
8.33 | 0.1061 | 0.1086 | 0.1014 | 0.0992
8.34 | 0.106 | 0.1085 | 0.1012 | 0.0991
8.35 | 0.1058 | 0.1083 | 0.1011 | 0.0989
8.36 | 0.1057 | 0.1082 | 0.1009 | 0.0988
8.37 | 0.1055 | 0.108 | 0.1007 | 0.0986
8.38 | 0.1054 | 0.1079 | 0.1005 | 0.0985
8.39 | 0.1052 | 0.1077 | 0.1004 | 0.0984
8.4 | 0.1051 | 0.1076 | 0.1002 | 0.0983
8.41 | 0.1049 | 0.1074 | 0.1 | 0.0981
8.42 | 0.1048 | 0.1073 | 0.0999 | 0.098
8.43 | 0.1046 | 0.1072 | 0.0997 | 0.098
8.44 | 0.1044 | 0.107 | 0.0996 | 0.0979
8.45 | 0.1043 | 0.1069 | 0.0995 | 0.0978
8.46 | 0.1041 | 0.1068 | 0.0993 | 0.0977
8.47 | 0.104 | 0.1067 | 0.0992 | 0.0977
8.48 | 0.1038 | 0.1065 | 0.0991 | 0.0976
8.49 | 0.1037 | 0.1064 | 0.0989 | 0.0975
8.5 | 0.1035 | 0.1063 | 0.0988 | 0.0974
8.51 | 0.1034 | 0.1062 | 0.0986 | 0.0973
8.52 | 0.1032 | 0.1061 | 0.0985 | 0.0972
8.53 | 0.1031 | 0.106 | 0.0984 | 0.0971
8.54 | 0.1029 | 0.1058 | 0.0983 | 0.0969
8.55 | 0.1028 | 0.1057 | 0.0982 | 0.0967
8.56 | 0.1027 | 0.1056 | 0.0982 | 0.0965
8.57 | 0.1025 | 0.1055 | 0.0981 | 0.0963
8.58 | 0.1024 | 0.1054 | 0.0981 | 0.0961
8.59 | 0.1022 | 0.1052 | 0.0981 | 0.0959
8.6 | 0.1021 | 0.105 | 0.0981 | 0.0957
8.61 | 0.102 | 0.1048 | 0.0981 | 0.0954
8.62 | 0.1018 | 0.1046 | 0.0981 | 0.0952
8.63 | 0.1017 | 0.1043 | 0.0981 | 0.095
8.64 | 0.1016 | 0.1041 | 0.0982 | 0.0948
8.65 | 0.1015 | 0.1038 | 0.0982 | 0.0946
8.66 | 0.1014 | 0.1035 | 0.0983 | 0.0945
8.67 | 0.1013 | 0.1031 | 0.0983 | 0.0943
8.68 | 0.1013 | 0.1028 | 0.0984 | 0.0941
8.69 | 0.1012 | 0.1024 | 0.0984 | 0.094
8.7 | 0.1012 | 0.1021 | 0.0985 | 0.0938
8.71 | 0.1011 | 0.1017 | 0.0985 | 0.0937
8.72 | 0.1011 | 0.1013 | 0.0985 | 0.0936
8.73 | 0.1011 | 0.101 | 0.0985 | 0.0935
8.74 | 0.1011 | 0.1006 | 0.0985 | 0.0933
8.75 | 0.1012 | 0.1003 | 0.0985 | 0.0932
8.76 | 0.1012 | 0.0999 | 0.0985 | 0.0931
8.77 | 0.1012 | 0.0996 | 0.0984 | 0.093
8.78 | 0.1012 | 0.0993 | 0.0984 | 0.0929
8.79 | 0.1013 | 0.099 | 0.0983 | 0.0928
8.8 | 0.1013 | 0.0988 | 0.0981 | 0.0927
8.81 | 0.1013 | 0.0985 | 0.098 | 0.0926
8.82 | 0.1013 | 0.0983 | 0.0978 | 0.0925
8.83 | 0.1013 | 0.0981 | 0.0977 | 0.0923
8.84 | 0.1012 | 0.0979 | 0.0975 | 0.0922
8.85 | 0.1012 | 0.0978 | 0.0973 | 0.0921
8.86 | 0.1012 | 0.0976 | 0.0972 | 0.0919
8.87 | 0.1011 | 0.0975 | 0.097 | 0.0918
8.88 | 0.101 | 0.0974 | 0.0969 | 0.0917
8.89 | 0.1009 | 0.0973 | 0.0967 | 0.0916
8.9 | 0.1008 | 0.0971 | 0.0966 | 0.0914
8.91 | 0.1006 | 0.097 | 0.0964 | 0.0913
8.92 | 0.1005 | 0.0969 | 0.0962 | 0.0912
8.93 | 0.1003 | 0.0968 | 0.096 | 0.0911
8.94 | 0.1001 | 0.0966 | 0.0958 | 0.091
8.95 | 0.1 | 0.0965 | 0.0955 | 0.091
8.96 | 0.0998 | 0.0964 | 0.0953 | 0.0909
8.97 | 0.0996 | 0.0963 | 0.095 | 0.0908
8.98 | 0.0994 | 0.0961 | 0.0947 | 0.0907
8.99 | 0.0992 | 0.096 | 0.0944 | 0.0907
9 | 0.099 | 0.0959 | 0.0941 | 0.0906
9.01 | 0.0988 | 0.0958 | 0.0938 | 0.0905
9.02 | 0.0987 | 0.0956 | 0.0934 | 0.0904
9.03 | 0.0985 | 0.0955 | 0.0931 | 0.0904
9.04 | 0.0983 | 0.0954 | 0.0928 | 0.0903
9.05 | 0.0981 | 0.0953 | 0.0925 | 0.0902
9.06 | 0.0979 | 0.0952 | 0.0922 | 0.0901
9.07 | 0.0977 | 0.095 | 0.0919 | 0.09
9.08 | 0.0975 | 0.0949 | 0.0916 | 0.0899
9.09 | 0.0973 | 0.0948 | 0.0913 | 0.0898
9.1 | 0.0971 | 0.0947 | 0.091 | 0.0897
9.11 | 0.0969 | 0.0946 | 0.0908 | 0.0896
9.12 | 0.0967 | 0.0946 | 0.0905 | 0.0895
9.13 | 0.0965 | 0.0945 | 0.0903 | 0.0893
9.14 | 0.0964 | 0.0944 | 0.0901 | 0.0892
9.15 | 0.0962 | 0.0942 | 0.0899 | 0.0891
9.16 | 0.096 | 0.0941 | 0.0897 | 0.0889
9.17 | 0.0959 | 0.094 | 0.0895 | 0.0888
9.18 | 0.0957 | 0.0939 | 0.0894 | 0.0887
9.19 | 0.0956 | 0.0938 | 0.0893 | 0.0885
9.2 | 0.0954 | 0.0937 | 0.0892 | 0.0884
9.21 | 0.0953 | 0.0936 | 0.0892 | 0.0882
9.22 | 0.0952 | 0.0935 | 0.0891 | 0.0881
9.23 | 0.095 | 0.0934 | 0.089 | 0.088
9.24 | 0.0949 | 0.0933 | 0.0889 | 0.0879
9.25 | 0.0948 | 0.0932 | 0.0888 | 0.0878
9.26 | 0.0947 | 0.0931 | 0.0887 | 0.0876
9.27 | 0.0946 | 0.0931 | 0.0886 | 0.0875
9.28 | 0.0945 | 0.093 | 0.0885 | 0.0874
9.29 | 0.0944 | 0.093 | 0.0883 | 0.0873
9.3 | 0.0942 | 0.093 | 0.0882 | 0.0872
9.31 | 0.0941 | 0.0931 | 0.0881 | 0.0871
9.32 | 0.094 | 0.0931 | 0.088 | 0.087
9.33 | 0.0939 | 0.0932 | 0.0879 | 0.0869
9.34 | 0.0938 | 0.0933 | 0.0877 | 0.0868
9.35 | 0.0937 | 0.0934 | 0.0876 | 0.0868
9.36 | 0.0935 | 0.0935 | 0.0875 | 0.0867
9.37 | 0.0934 | 0.0936 | 0.0874 | 0.0866
9.38 | 0.0933 | 0.0937 | 0.0873 | 0.0865
9.39 | 0.0932 | 0.0938 | 0.0872 | 0.0864
9.4 | 0.0931 | 0.0939 | 0.0871 | 0.0864
9.41 | 0.093 | 0.094 | 0.087 | 0.0863
9.42 | 0.0928 | 0.0941 | 0.0869 | 0.0862
9.43 | 0.0927 | 0.0941 | 0.0869 | 0.0861
9.44 | 0.0926 | 0.0942 | 0.0869 | 0.086
9.45 | 0.0925 | 0.0942 | 0.0869 | 0.0859
9.46 | 0.0924 | 0.0943 | 0.0869 | 0.0858
9.47 | 0.0923 | 0.0943 | 0.0869 | 0.0857
9.48 | 0.0921 | 0.0942 | 0.0869 | 0.0856
9.49 | 0.092 | 0.0942 | 0.087 | 0.0855
9.5 | 0.0919 | 0.0941 | 0.087 | 0.0854
9.51 | 0.0918 | 0.094 | 0.0871 | 0.0853
9.52 | 0.0917 | 0.0939 | 0.0872 | 0.0851
9.53 | 0.0916 | 0.0938 | 0.0873 | 0.085
9.54 | 0.0915 | 0.0936 | 0.0874 | 0.0849
9.55 | 0.0914 | 0.0935 | 0.0875 | 0.0849
9.56 | 0.0913 | 0.0933 | 0.0875 | 0.0848
9.57 | 0.0912 | 0.0932 | 0.0876 | 0.0847
9.58 | 0.0911 | 0.0931 | 0.0876 | 0.0846
9.59 | 0.0909 | 0.0929 | 0.0877 | 0.0845
9.6 | 0.0908 | 0.0928 | 0.0877 | 0.0844
9.61 | 0.0907 | 0.0927 | 0.0877 | 0.0843
9.62 | 0.0906 | 0.0925 | 0.0877 | 0.0842
9.63 | 0.0905 | 0.0924 | 0.0876 | 0.0841
9.64 | 0.0904 | 0.0923 | 0.0875 | 0.084
9.65 | 0.0903 | 0.0922 | 0.0874 | 0.0839
9.66 | 0.0902 | 0.0921 | 0.0873 | 0.0838
9.67 | 0.0901 | 0.092 | 0.0872 | 0.0837
9.68 | 0.09 | 0.0919 | 0.0871 | 0.0836
9.69 | 0.0898 | 0.0918 | 0.0869 | 0.0835
9.7 | 0.0897 | 0.0917 | 0.0867 | 0.0834
9.71 | 0.0896 | 0.0916 | 0.0866 | 0.0833
9.72 | 0.0895 | 0.0915 | 0.0864 | 0.0832
9.73 | 0.0894 | 0.0914 | 0.0862 | 0.083
9.74 | 0.0893 | 0.0913 | 0.086 | 0.0829
9.75 | 0.0892 | 0.0912 | 0.0859 | 0.0828
9.76 | 0.089 | 0.0911 | 0.0857 | 0.0827
9.77 | 0.0889 | 0.0909 | 0.0855 | 0.0826
9.78 | 0.0888 | 0.0908 | 0.0854 | 0.0825
9.79 | 0.0887 | 0.0907 | 0.0853 | 0.0823
9.8 | 0.0886 | 0.0906 | 0.0851 | 0.0822
9.81 | 0.0885 | 0.0904 | 0.085 | 0.0821
9.82 | 0.0884 | 0.0903 | 0.0849 | 0.082
9.83 | 0.0883 | 0.0902 | 0.0848 | 0.0819
9.84 | 0.0882 | 0.09 | 0.0847 | 0.0818
9.85 | 0.0881 | 0.0899 | 0.0846 | 0.0817
9.86 | 0.088 | 0.0898 | 0.0845 | 0.0816
9.87 | 0.0879 | 0.0896 | 0.0844 | 0.0815
9.88 | 0.0878 | 0.0895 | 0.0843 | 0.0815
9.89 | 0.0876 | 0.0894 | 0.0842 | 0.0814
9.9 | 0.0875 | 0.0893 | 0.0841 | 0.0814
9.91 | 0.0874 | 0.0891 | 0.084 | 0.0813
9.92 | 0.0873 | 0.089 | 0.084 | 0.0812
9.93 | 0.0872 | 0.0889 | 0.0839 | 0.0811
9.94 | 0.0872 | 0.0888 | 0.0837 | 0.0811
9.95 | 0.0871 | 0.0888 | 0.0836 | 0.081
9.96 | 0.087 | 0.0887 | 0.0834 | 0.0811
9.97 | 0.0869 | 0.0887 | 0.0832 | 0.0811
9.98 | 0.0868 | 0.0887 | 0.0831 | 0.0813